## Sheet1
AUSTENITIC STAINLESS STEEL GRADES
GRADE | ATTRIBUTES | APPLICATIONS
301, 301L, 301LN | High strength for roll formed structural components | Rail cars, automotive components
302HQ | Low work hardening rate grade for cold heading fasteners. Excellent corrosion resistance. High strength and hardness. | Food and drink, sanitary, cryogenic and pressure applications
303, 303Se | Free machining bar grades. Addition of sulfur or selenium gives it best machinability of all austenitic grades, but reduces corrosion resistance compared to 304 | Nuts and bolts, aircraft fittings and gears, bushings
304, 304L, 304H | Slightly magnetic when cold worked. Excellent corrosion resistance but susceptible to pitting corrosion in warm chloride environments. Excellent toughness Accounts for 50% of all stainless steel produced. | Architecture, kitchens, food processing
310, 310S, 310H | High temperature resistant grades | Furnace parts. Oil burner parts. Carburising boxes. Heat Treatment baskets and jigs. Heat exchangers. Welding filler wire and electrodes.
316, 316L, 316H | Same mechanical and physical properties as 304 but more resistant to pitting corrosion, especially in warm chloride environments. Virtually non-magnetic. | Marine architectural components, food processing, hot water systems
321, 321H, 347 | Titanium-Stabilised grades for heavy section welding and high temperature applications | Aircraft, heat exchangers (up to intermediate temperatures)
FERRITIC STAINLESS STEEL GRADES
GRADE | ATTRIBUTES | APPLICATIONS
400 | Corrosion resistance comparable to 409, better surface finish | Caskets, applications requiring better finish than 409
409 | Resists atmospheric and automotive exhaust gas corrosion. Aluminized version adds salt and cosmetic corrosion resistance. | Auto exhaust systems, heat exchangers, furnace liners
430, 430F | Good combination of corrosion resistance, formability, mechanical properties. 430F is suitable for high-speed machining, but corrosion resistance is lower. | Automotive trim, refrigerator doors, element supports, cold-headed fasteners
434 | Molybdenum use improves pitting resistance over 430. | Automotive trim components
436 | Controlled roping. | Automotive trim components
439 | Titanium-stabilized. 18% chrome alloy with low carbon content. Corrosion resistance to variety of oxidizing environments. Pitting corrosion resistance. | Nuclear, automotive, power generation, chemical processing, consumer appliances
444 | Resistant to oxidation, corrosion, and stress cracking. | Water heaters, engine components, solar panels
DUPLEX STAINLESS STEEL GRADES
GRADE | ATTRIBUTES | APPLICATIONS
2101 | Lean duplex – economical alternative to 304 and 316. With a 21.5% chromium, 5% manganese, 1.5% nickel, 0.45% molybdenum lean duplex stainless steel with corrosion resistance superior to 304L and comparable to 316L. | Biofuel processing, chemical processing equipment, food and beverage processing
2304 | A 23% chromium, 4% nickel, molybdenum-free duplex stainless steel. The Alloy 2304 has corrosion resistance properties similar to 316L. Furthermore, its mechanical properties, i.e., yield strength, are twice those of 304L/316L austenitic grades. | Pressure vessels, mining equipment, food industry, pulp and paper inductry
2205 | With 23% chromium, 6.5% nickel, 3.5% molybdenum gives it significantly improved pitting and crevice corrosion resistance in the presence of chlorides. Its yield strength is about twice that of austenitic stainless steels. | Oil and gas inductry, heat exchangers, cargo tanks for ships and trucks, pressure vessels, tanks
2507 | With 26% chromium, 8% nickel, 5% molybdenum is a super duplex stainless steel with higher alloy content, thus making it superior to 2205 in corrosion resistance and strength. However, it is not suitable for applications which require long exposure to temperatures above 300℃ because of the increased risk of a reduction in toughness. | Chemical processing industry piping, vessels and heat exchangers; desalination plant seawater piping; oil and gas industry equipment; power plant flue gas desulfurization systems, scrubber systems and absorber towers; and chemical tankers.
MARTENSITIC STAINLESS STEEL GRADES
GRADE | ATTRIBUTES | APPLICATIONS
410 | Resists dry atmospheres, freshwater, mild alkalis and acids, steam, and hot gases. Must harden for best heat and corrosion resistance. 410H has better hardenability. | Bolts, nuts, screws, pump parts and shafts, turbine parts, mine ladder rungs, cutlery, rulers, cold heading
416 | Free machining grade of stainless that can be hardened by heat treatment to achieve elevated strength and hardness. | Machine tool components, pump shafts, valve components
420 | Good resistance in hardened condition to atmosphere. Higher-carbon grade. HC offers better hardenability. | Cutlery, surgical instruments, needle valves
431 | High hardness and toughness grade, primarily for shafting | Forged aircraft fasteners and fittings and should be considered for structural parts in marine atmospheres.
440A, 440B, 440C | High-carbon, moderate corrosion resistance, superior strength and hardness. | Knives, ball bearings, gauge blocks, dies
PRECIPITATION HARDENING STAINLESS STEEL GRADES
GRADE | ATTRIBUTES | APPLICATIONS
630 | These steel achieve high strength and hardness following heat treatment. The heat and corrosion resistance of grade 630 are similar to that of grade 304 steels. This grades is also commonly referred to as grade 17-4PH. | Engine components, high strength and boat propeller shafts, plastic molding dies, valves and gears