## POPULAR STEEL GRADES
MOST POPULAR STAINLESS STEEL GRADES AND THEIR APPLICATIONS
AUSTENITIC STAINLESS STEEL GRADES
POPULAR STEEL GRADES | CHARACTERISTICS | APPLICATIONS
304 | 304 stainless steel is the most common type used in the kitchen. It has a bright shine due to a high level of chromium and nickel. It's also very resistant to corrosion and rust, although it's susceptible to corrosion caused by exposure to salt. | Kitchen appliances, internal parts, kitchen utensils, small wares, flatware, prep tables
316 | This is the second most common type of stainless steel, and its alloy includes an additional element, molybdenum, which increases its resistance to corrosion caused by salt and other chemicals. | Kitchen equipment, hibachi grills, high-end cookware, equipment and furniture used outdoors, outdoor equipment used near the ocean
FERRITIC STAINLESS STEEL GRADES
POPULAR STEEL GRADES | CHARACTERISTICS | APPLICATIONS
430 | 430 stainless steel contains a very small amount of nickel, and it's not as corrosion resistant as the 300 series steels. But, this type is also magnetic. | Medium-quality flatware, prep tables, appliance doors, induction-ready cookware
DUPLEX STAINLESS STEEL GRADES
POPULAR STEEL GRADES | CHARACTERISTICS | APPLICATIONS
2205 | Duplex 2205 is the most widely used duplex steel. Has excellent corrosion resistance. The microstructure provides resistance to stress corrosion cracking and ensures high strength. | Heat exchangers, pressure vessels, tanks, tubes and pipes for different industries including oil and gas.
MOST POPULAR CARBON STEEL GRADES AND THEIR APPLICATIONS
LOW CARBON STEEL (MILD STEEL)
POPULAR STEEL GRADES | CHARACTERISTICS | APPLICATIONS
A36 | It is strong, tough, ductile, formable and weldable. Easily machined, welded, and formed, making it extremely useful as a general-purpose steel. | Components in the automotive, construction, heavy equipment, and oil and gas industries.
MEDIUM CARBON STEEL
POPULAR STEEL GRADES | CHARACTERISTICS | APPLICATIONS
1045 | Has good weldability, good machinability, and high strength and impact properties | Gears Pins Rams Shafts Rolls Sockets Axles Spindles Worms
MOST POPULAR TOOL STEEL GRADES AND THEIR APPLICATIONS
HIGH CARBON STEEL (TOOL STEEL)
GRADE | CHARACTERISTICS | APPLICATIONS
W1 | Easy machining characteristic, ability to develop a keen cutting edge, high surface case hardness, and its soft, ductile, inner core. This grade is the most popular, versatile, and least expensive grade of tool steel. | Hand operated metal cutting tools, cold heading, embossing taps and reamers as well as cutlery.
W7 | Easy to work with, inexpensive, and offers quite good edge performance for cutting. | Pocket knives, custom knives and blades
A2, A7 | A2 offers good toughness with medium wear resistance and relatively easy machining properties. | Blanking dies, forming dies, punch dies, drill bushings, gauges
D2 | D2 offers excellent wear resistance and abrasion. Used in applications when long term resistance to wear is required | Forming rollers, trim dies, label dies, wear plates
O1 | O1 offers deep hardening and high toughness properties | Spindles, collets, gauges
H12 | General-purpose hot work steel. H12 tool steel contains (0.2~0.5%) less vanadium than the widely-used H13 hot works tool steel. Has good resistance to thermal fatique cracking (heat cracking) and excellent resistnce to gross cracking and thermal shock when water cooled in service. | Forming dies, Press dies, Hot Shear, Immediate Roller for Cold Rolling
H13 | Hot-work tool steels are a popular option when dealing with high temperature applications because they are less likely to lose their hardness and wear resistance at elevated temperatures. | Inserts, cores, and cavities for die casting dies, die casting shot sleeves, hot forging dies, extrusion dies, and plastic mold cavities
H19 | H19 is employed in applications requiring extremely high shock and abrasion resistance even at elevated temperatures. | Extrusion dies, extrusion die inserts, dummy blocks, punches, forging die inserts, mandrels.
M7 | Can withstand elevated temperatures, have high wear resistance to prevent tool degradation when exposed to many cycles in a short time frame. | Drill bits, cutting blades, and pump components.
T1 | High wear resistance to prevent tool degradation at high speeds and elevated temperatures | Broaches, drills, hobs, knurling tools, milling cutters
S7 | Offers a unique combination of toughness and wear resistance, | Used for both cold and hot tooling applications, plastic injection mold tools

## TYPE OF APPLICATIONS
ORGANIZED BY TYPE OF APPLICATION
POPULAR STAINLESS STEEL GRADES FOR CONSUMER GOODS
GRADES | CHARACTERISTICS | APPLICATIONS
304 | 304 stainless steel is the most common type used in the kitchen. It has a bright shine due to a high level of chromium and nickel. It's also very resistant to corrosion and rust, although it's susceptible to corrosion caused by exposure to salt. | Kitchen appliances, internal parts, kitchen utensils, small wares, flatware, prep tables
316 | This is the second most common type of stainless steel, and its alloy includes an additional element, molybdenum, which increases its resistance to corrosion caused by salt and other chemicals. | Kitchen equipment, hibachi grills, high-end cookware, equipment and furniture used outdoors, outdoor equipment used near the ocean
430 | 430 stainless steel contains a very small amount of nickel, and it's not as corrosion resistant as the 300 series steels. But, this type is also magnetic. | Medium-quality flatware, prep tables, appliance doors, induction-ready cookware
POPULAR STAINLESS STEEL GRADES FOR INDUSTRIAL APPLICATIONS
GRADES | CHARACTERISTICS | APPLICATIONS
2205 | Duplex 2205 is the most widely used duplex steel. Has excellent corrosion resistance. The microstructure provides resistance to stress corrosion cracking and ensures high strength. | Heat exchangers, pressure vessels, tanks, tubes and pipes for different industries including oil and gas.
POPULAR CARBON STEEL GRADES FOR GENERAL PURPOSE GOODS
GRADES | CHARACTERISTICS | APPLICATIONS
1045 | Has good weldability, good machinability, and high strength and impact properties | Gears Pins Rams Shafts Rolls Sockets Axles Spindles Worms
POPULAR CARBON STEEL GRADES FOR MECHANICAL COMPONENTS
GRADES | CHARACTERISTICS | APPLICATIONS
A36 | It is strong, tough, ductile, formable and weldable. Easily machined, welded, and formed, making it extremely useful as a general-purpose steel. | Components in the automotive, construction, heavy equipment, and oil and gas industries.
POPULAR TOOL STEEL GRADES AND THEIR APPLICATIONS
GRADE | CHARACTERISTICS | APPLICATIONS
W1 | Easy machining characteristic, ability to develop a keen cutting edge, high surface case hardness, and its soft, ductile, inner core. This grade is the most popular, versatile, and least expensive grade of tool steel. | Hand operated metal cutting tools, cold heading, embossing taps and reamers as well as cutlery.
W7 | Easy to work with, inexpensive, and offers quite good edge performance for cutting. | Pocket knives, custom knives and blades
A2, A7 | A2 offers good toughness with medium wear resistance and relatively easy machining properties. | Blanking dies, forming dies, punch dies, drill bushings, gauges
D2 | D2 offers excellent wear resistance and abrasion. Used in applications when long term resistance to wear is required | Forming rollers, trim dies, label dies, wear plates
O1 | O1 offers deep hardening and high toughness properties | Spindles, collets, gauges
H12 | General-purpose hot work steel. H12 tool steel contains (0.2~0.5%) less vanadium than the widely-used H13 hot works tool steel. Has good resistance to thermal fatique cracking (heat cracking) and excellent resistnce to gross cracking and thermal shock when water cooled in service. | Forming dies, Press dies, Hot Shear, Immediate Roller for Cold Rolling
H13 | Hot-work tool steels are a popular option when dealing with high temperature applications because they are less likely to lose their hardness and wear resistance at elevated temperatures. | Inserts, cores, and cavities for die casting dies, die casting shot sleeves, hot forging dies, extrusion dies, and plastic mold cavities
H19 | H19 is employed in applications requiring extremely high shock and abrasion resistance even at elevated temperatures. | Extrusion dies, extrusion die inserts, dummy blocks, punches, forging die inserts, mandrels.
M7 | Can withstand elevated temperatures, have high wear resistance to prevent tool degradation when exposed to many cycles in a short time frame. | Drill bits, cutting blades, and pump components.
T1 | High wear resistance to prevent tool degradation at high speeds and elevated temperatures | Broaches, drills, hobs, knurling tools, milling cutters
S7 | Offers a unique combination of toughness and wear resistance, | Used for both cold and hot tooling applications, plastic injection mold tools

## STAINLESS STEELS
STAINLESS STEEL GRADES |  |  | MOST POPULAR STAINLESS STEEL GRADES AND THEIR APPLICATIONS
AUSTENITIC STAINLESS STEEL GRADES |  |  | AUSTENITIC STAINLESS STEEL GRADES
GRADE | ATTRIBUTES | APPLICATIONS | POPULAR STEEL GRADES | CHARACTERISTICS | APPLICATIONS
301, 301L, 301LN | High strength for roll formed structural components | Rail cars, automotive components
302HQ | Low work hardening rate grade for cold heading fasteners. Excellent corrosion resistance. High strength and hardness | Food and drink, sanitary, cryogenic and pressure applications
303, 303Se | Free machining bar grade. Addition of sulfur or selenium gives it best machinability of all austenitic grades, but reduces corrosion resistance compared to 304 | Nuts and bolts, aircraft fittings and gears, bushings
304, 304L, 304H | Slightly magnetic when cold worked. Excellent corrosion resistance but susceptible to pitting corrosion in warm chloride environments. Excellent toughness Accounts for 50% of all stainless steel products | Architecture, kitchens, food processing | 304 | 304 stainless steel is the most common type used in the kitchen. It has a bright shine due to a high level of chromium and nickel. It's also very resistant to corrosion and rust, although it's susceptible to corrosion caused by exposure to salt. | Kitchen appliances, internal parts, kitchen utensils, smallwares, flatware, prep tables
310, 310S, 310H | High temperature resistant grade | Furnace parts. Oil burner parts. Carburizing boxes. Heat treatment baskets and jigs. Heat exchangers. Welding filler wire and electrodes
316, 316L, 316H | Same mechanical and physical properties as 304 but more resistant to pitting corrosion, especially in warm chloride environments. Virtually non-magnetic | Marine architectural components, food processing, hot water systems | 316 | This is the second most common type of stainless steel, and its alloy includes an additional element, molybdenum, which increases its resistance to corrosion caused by salt and other chemicals. | Kitchen equipment, hibachi grills, high-end cookware, equipment and furniture used outdoors, outdoor equipment used near the ocean
321, 321H, 347 | Titanium-Stabilized grades for heavy section welding and high temperature applications | Aircraft, heat exchangers (up to intermediate temperatures)
FERRITIC STAINLESS STEEL GRADES |  |  | FERRITIC STAINLESS STEEL GRADES
GRADE | ATTRIBUTES | APPLICATIONS | POPULAR STEEL GRADES | CHARACTERISTICS | APPLICATIONS
400 | Corrosion resistance comparable to 409, better surface finish | Caskets, applications requiring better finish than 409
409 | Resists atmospheric and automotive exhaust gas corrosion. Aluminized version adds salt and cosmetic corrosion resistance | Auto exhaust systems, heat exchangers, furnace liners
430, 430F | Good combination of corrosion resistance, formability, mechanical properties. 403F is suitable for high speed machining, but corrosion resistance is lower | Automotive trim, refrigerator doors, element supports, cold-headed fasteners | 430 | 430 stainless steel contains a very small amount of nickel, and it's not as corrosion resistant as the 300 series steels. But, this type is also magnetic. | Medium-quality flatware, prep tables, appliance doors, induction-ready cookware
434 | Molybdenum use improves pitting resistance over 430 | Automotive trim components
436 | Controlled roping | Automotive trim components
439 | Titanium-stabilized. 18% chrome alloy with low carbon content. Corrosion resistance to variety of oxidizing environments, Pitting corrosion resistance | Nuclear, automotive, power generation, chemical processing, consumer appliances
444 | Resistant to oxidation, corrosion, and stress cracking | Water heaters, engine components, solar panels
DUPLEX STAINLESS STEEL GRADES |  |  | DUPLEX STAINLESS STEEL GRADES
GRADE | ATTRIBUTES | APPLICATIONS | POPULAR STEEL GRADES | CHARACTERISTICS | APPLICATIONS
2101 | Lean duplex - economical alternative to 304 and 316. With a 21.5% chromium, 5% manganese, 1.5% nickel, 0.45% molybdenum lean duplex stainless steel with corrosion resistance superior to 304L and comparable 316L | Biofuel processing, chemical processing equipment, food and beverage processing
2304 | A 23% chromium, 4% nickel, molybdenum-free duplex stainless steel. The alloy 2304 has corrosion resistance properties similar to 316L. Furthermore, its mechanical properties, i.e., yield strength, are twice those of 304L/316L austenitic grades | Pressure vessels, mining equipment, food industry, pulp and paper industry
2205 | With 23% chromium, 6.5% nickel, 3.5% molybdenum gives it significantly improved pitting and crevice corrosion resistance in the presence of chlorides. Its yield strength is about twice that of austenitic stainless steels | Oil and gas industry, heat exchangers, cargo tanks for ships and trucks, pressure vessels, tanks | 2205 | Duplex 2205 is the most widely used duplex steel. Has excellent corrosion resistance. The microstructure provides resistance to stress corrosion cracking and ensures high strength. | Typically used in the construction of heat exchangers, pressure vessels, tanks, tubes and pipes for the following industry areas: Chemical processing, transport and storage. Oil and gas exploration and processing equipment. Marine and other high chloride environments. Pulp and paper digesters, liquor tanks and paper machines.
2507 | With 26% chromium, 8% nickel, 5% molybdenum is a super duplex stainless steel with higher alloy content, thus making it superior to 2205 in corrosion resistance and strength. However, it is not suitable for applications which require long term exposure to temperatures above 300°C because of the increased risk of a reduction in toughness | Chemical processing industry piping, vessels and heat exchangers; desalination plant seawater piping; oil and gas industry equipment; power plant flue gas desulfurization systems, scrubber systems and absorber towers; and chemical tankers
MARTENSITIC STAINLESS STEEL GRADES
GRADE | ATTRIBUTES | APPLICATIONS
410 | Resists dry atmospheres, freshwater, mild alkalis and acids, steam, and hot gases. Must harden for best heat and corrosion resistance. 410H has better hardenability | Bolts, nuts, screws, pump parts and shafts, turbine parts, mine ladder rungs, cutlery, rulers, cold heading
416 | Free machining grade of stainless that can be hardened by heat treatment to achieve elevated strength and hardness | Machine tool components, pump shafts, valve components
420 | Good resistance in hardened condition to atmosphere. Higher-carbon grade. HC offers better hardenability | Cutlery, surgical instruments, needle valves
431 | High hardness and toughness grade, primarily for shafting | Forged aircraft fasteners and fittings and should be considered for structural parts in marine atmospheres
440A, 440B, 440C | High-carbon, moderate corrosion resistance, superior strength and hardness | Knives, ball bearings, gauge blocks, dies
PRECIPITATION HARDENING STAINLESS STEEL GRADES
GRADE | ATTRIBUTES | APPLICATIONS
630 | These steels achieve high strength and hardness following heat treatment. The heat and corrosion resistance of grade 630 are similar to that of grade 304 steels. This grade is also commonly referred to as grade 17-4PH | Engine components, high strength and boat propeller shafts, plastic molding dies, valves and gears

## CARBON STEELS
CARBON STEEL GRADES |  |  | MOST POPULAR CARBON STEEL GRADES AND THEIR APPLICATIONS
LOW CARBON STEEL (MILD STEEL) |  |  | LOW CARBON STEEL (MILD STEEL)
GRADE | ATTRIBUTES | APPLICATIONS | POPULAR STEEL GRADES | CHARACTERISTICS | APPLICATIONS
12L14 | This premium grade of free cutting steel is used by repitition engineers and general machining for a wide variety of applicaitons. It has excellent machinability and is suitable for case hardening and electroplating. | Brake hose ends, pulleys, disc brake pistons, wheel nuts and inserts, control linkages, gear box components (case hardened)
8620 | A low nickel - chromium - molybdenum medium hardenability, case hardening (carburizing) steel, generally supplied in the as rolled condition. Has good core strength and toughness in small to medium sections with case hardness up to Rc62 when carburized. | Arbors, Bearings, Bushings, Cam Shafts, Differential Pinions, Guide Pins, King Pins, Pistons Pins, Splined Shafts
A36 | The most commonly used mild and hot-rolled steel. It has excellent welding properties and is suitable for grinding, punching, tapping, drilling and machining processes. It is strong, tough, ductile, formable and weldable. | Construction of bridges, buildings and oil rigs, forming tanks, bins, bearing plates, automotive and agricultural equipment, frames, machinery parts | A36 | It is strong, tough, ductile, formable and weldable. Easily machined, welded, and formed, making it extremely useful as a general-purpose steel. | Components in the automotive, construction, heavy equipment, and oil and gas industries.
1008 | Primarily used in extruded, cold headed, cold upset, and cold pressed parts and forms. May normally be welded without special precautions using any of the standard arc or resistance welding processes. | Car Body Work, Metal Enclosures , Most Metal Fabrications
MEDIUM CARBON STEEL |  |  | MEDIUM CARBON STEEL
GRADE | ATTRIBUTES | APPLICATIONS | POPULAR STEEL GRADES | CHARACTERISTICS | APPLICATIONS
A513 | Its higher carbon content means higher strength, but lower weldability and machinability. Genrally produced as tubing. | Lawnmower handles, recreational vehicle parts
1045 | Has good weldability, good machinability, and high strength and impact properties in either the normalized or hot rolled condition. | Spindles, Worms, Bolts, Ratchets, Light gears, Studs, Crankshafts, Guide rods | 1045 | Has good weldability, good machinability, and high strength and impact properties | Gears Pins Rams Shafts Rolls Sockets Axles Spindles Worms
C45 | Offering moderate tensile strengths. The material is capable of through hardening by quenching and tempering on limited sections but can also be flame or induction hardened to Hrc 55. | Axles, Spindles, Studs, Shafts Knives, Automotive components General engineering components
HIGH CARBON STEEL (TOOL STEEL)
GRADE | ATTRIBUTES | APPLICATIONS
Water Hardening (W-Grades) | W grade tool steels are those that are water quenched to increase hardness. They are the most commonly used because of their low cost compared to other tool steels. These steels can attain high hardness and are rather brittle. | Cold Heading,Cutting tools and knives, Embossing, Reamers and Cutlery.
Air Hardening (A-Grades) | A grade steels are characterized by low distortion during heat treatment due to high chromium content. They also harden in air because they contain fewer alloys than other grades. They have a balance of wear resistance and toughness and have good machinability. | Arbors, Cams, Die Bending, Blanking, Coining, Embossing, Cold Forming, Lamination, Cold Swaging, Cold Trimming, Gages, Chipper Knives, Cold Shear knives, Woodworking Knives, Lathe Center Knives.
D Type (D-Grades) | This is a high carbon, high chromium (air hardening) tool steel. It was formulated to combine both the abrasion resistance and air-hardening characteristics. Common applications for these tool steels include forging dies, die-casting die blocks, and drawing dies. | Burnishing Tools, File Cutting, Paper Cutters, Die Bending, Blanking, Coining, Cold Heading Die Inserts, Embossing, Cold Extrusion, Cold Forming, Lamination, Cold Swaging, Thread Roll, Cold Trimming, Wire Drawing, Gages
Oil Hardening (O-Grades) | (O grade) tool steels are oil hardened and exhibit moderate wear resistance and good machinability. | Arbors, Bushing, Chasers (Thread Cutting), Collets, Die Blanking, Cold Forming, Cold Trimming, Drill Bushing, Gages, Knurling Tools.
Shock Resistant (S-Grades) | Or impact resistant (S grade) steels are designed to resist shock at low and high temperatures. Their low carbon content provides the necessary toughness, and carbide forming alloys are responsible for the relatively high hardness and low abrasive resistance. | Battering Tools, Boiler-Shop Tools, Chisel Blacksmiths, Chisel Cold Working, Chisel Hot Working, Chuck Jaws, Clutch Parts, Collets, Cold Gripper, Hot Gripper, Cold Swaging, Hot Swaging, Hot Trimming, Chipper Knives, Cold Shear and Hot Shear.
Hot Work (H-Grades) | or heat resistant (H grade) tool steels are designed for strength and hardness during prolonged exposure to elevated temperatures | Cold Heading Die Casings, Die Casting Dies and Cores for Zinc and Aluminum, Hot Extrusion for Aluminum and Magnesium, Hot Forging, Hot Gripper, Hot Swaging, Hot Trimming, Dummy Blocks (Hot Extrusion), and Hot Shear Knives.
https://www.metalsupermarkets.com/tool-steel-applications-grades/

## TOOL STEEL GRADES
TOOL STEEL GRADES |  |  | MOST POPULAR TOOL STEEL GRADES AND THEIR APPLICATIONS
HIGH CARBON TOOL STEELS |  |  | W GRADE TOOL STEELS
AISI Code | AISI Designation | Type of Tool steel | POPULAR STEEL GRADES | CHARACTERISTICS | APPLICATIONS
W | W1 to W7 | High carbon water hardening steel | W1 | Easy machining characteristic, ability to develop a keen cutting edge, high surface case hardness, and its soft, ductile, inner core. This grade is the most popular, versatile, and least expensive grade of tool steel. | Hand operated metal cutting tools, cold heading, embossing taps and reamers as well as cutlery.
| W1 A - 1B | Carbon
| W2 - W3 | Carbon Vanadium
| W4 - W5 | Carbon Chromium
| W7 | Carbon Chromium Vanadium | W7 | Easy to work with, inexpensive, and offers quite good edge performance for cutting. | Pocket knives, custom knives and blades
COLD WORK TOOL STEEL |  |  | A, D, & O GRADE TOOL STEELS
AISI Code | AISI Designation | Type of Tool steel | POPULAR STEEL GRADES | CHARACTERISTICS | APPLICATIONS
A | A2 - A10 | Air hardening, Medium alloys | A2, A7 | A2 offers good toughness with medium wear resistance and relatively easy machining properties. | Blanking dies, forming dies, punch dies, drill bushings, guages
D | D2 - D7 | High carbon, high chromium | D2 | D2 offers excellent wear resistance and abrasion. Used in applications when long term resistance to wear is required | Forming rollers, trim dies, label dies, wear plates
O | O1 - O7 | Oil hardening, Low carbon | O1 | O1 offers deep hardening and high toughness properties | Spindles, collets, guages
HOT WORKED TOOL STEEL |  |  | H GRADE TOOL STEELS
AISI Code | AISI Designation | Type of Tool steel | POPULAR STEEL GRADES | CHARACTERISTICS | APPLICATIONS
H | H 10, H11, H12, H13 | Chromium, Molybdenum | H12, H13 | Hot-work tool steels are a popular option when dealing with high temperature applications because they are less likely to lose their hardness and wear resistance at elevated temperatures. | Casting dies, extrusion dies, and hot shear knive
| H14, H16, H19, H23 | Chromium, Tungsten | H19
| H20, H21, H22, H24, H25, H26 | Tungsten
| H15, H41, H42, H43 | Molybdenum
HIGH SPEED TOOL STEEL ( MOLYBDENUM ) |  |  | M GRADE TOOL STEELS
AISI Code | AISI Designation | Type of Tool steel | POPULAR STEEL GRADES | CHARACTERISTICS | APPLICATIONS
M | M1, M7, M10 | Molybdenum | M7 | Can withstand elevated temperatures, have high wear resistance to prevent tool degradation when exposed to many cycles in a short time frame. | Drill bits, cutting blades, and pump components.
| M30, M33, M34, M42, M43, M46, M47 | Molybdenum, Cobalt
| M2, M3, M4 | Molybdenum, Tungsten
| M6, M15, M35, M36< M41, M44, M45 | Molybdenum, Tungsten, Cobalt
HIGH SPEED TOOL STEEL ( TUNGSTEN ) |  |  | W GRADE TOOL STEELS
AISI Code | AISI Designation | Type of Tool steel | POPULAR STEEL GRADES | CHARACTERISTICS | APPLICATIONS
T | T1, T2, T3, T7, T9 | Tungsten | T1 | High wear resistance to prevent tool degridation at high speeds and elevated temperatures | Broaches, drills, hobs, knurling tools, milling cutters
| T4, T5, T6, T8, T15 | Tungsten, cobalt
HIGH SPEED TOOL STEEL ( SHOCK RESISTANT ) |  |  | S GRADE TOOL STEELS
AISI Code | AISI Designation | Type of Tool steel | POPULAR STEEL GRADES | CHARACTERISTICS | APPLICATIONS
S | S7 | Chromium, Molybdenum, Manganese | S7 | Offers a unique combination of toughness and wear resistance, | Used for both cold and hot tooling applications, plastic injection mold tools